## data
| temp | conc_koh | conc_gly | flowrate | current | yld | conv | feff | strategy
0 | 33.5 | 1.4 | 0.8 | 275 | 77.8 | 85.58 | 550 | 12.8 | LHS
1 | 42.5 | 2 | 0.5 | 75 | 88.3 | 97.13 | 150 | 12.5 | LHS
2 | 39.5 | 2.6 | 2 | 375 | 109.3 | 120.23 | 750 | 14 | LHS
3 | 30.5 | 2.9 | 2.3 | 325 | 67.2 | 73.92 | 650 | 14.3 | LHS
4 | 24.5 | 2.3 | 1.4 | 25 | 46.2 | 50.82 | 50 | 13.4 | LHS
5 | 21.5 | 1.7 | 0.2 | 175 | 35.8 | 39.38 | 350 | 12.2 | LHS
6 | 36.5 | 1.1 | 2.9 | 475 | 98.8 | 108.68 | 950 | 14.9 | LHS
7 | 45.5 | 0.8 | 1.7 | 425 | 56.8 | 62.48 | 850 | 13.7 | LHS
8 | 48.5 | 0.2 | 2.6 | 125 | 119.8 | 131.78 | 250 | 14.6 | LHS
9 | 27.5 | 0.5 | 1.1 | 225 | 25.2 | 27.72 | 450 | 13.1 | LHS